## Bin-Averaged μ÷ρ
Bin-Averaged Mass Attenuation Coefficients <μ/ρ> (cm²/g)
Computed by numerical integration (trapezoidal, log-spaced, K-edge aware). Source: 140 keV tube.
|  | Biological / Contrast | [5 empty] | Implant Materials
Threshold Option | Bin (keV) | Water | Fat | Soft Tissue | HA | Iodine | Iron | Titanium | Stainless Steel | CoCr Alloy | Tantalum | Platinum | Gold
Option 1 | 20-40 | 0.4323471 | 0.3412699 | 0.4363481 | 2.606232 | 18.28847 | 10.10588 | 6.185516 | 9.887553 | 10.19724 | 26.34701 | 31.7173 | 33.03722
Option 1 | 40-56 | 0.2363551 | 0.2184506 | 0.235967 | 0.6716874 | 14.32387 | 2.305355 | 1.422838 | 2.256243 | 2.328472 | 6.653736 | 8.088647 | 8.437358
Option 1 | 56-75 | 0.1993734 | 0.1922794 | 0.1982102 | 0.3598734 | 6.205589 | 1.003489 | 0.6488813 | 0.9835047 | 1.011998 | 6.130954 | 3.588007 | 3.7448
Option 1 | 75-140 | 0.1681694 | 0.1662694 | 0.1667858 | 0.2002442 | 1.887087 | 0.3693477 | 0.2709903 | 0.3635264 | 0.3705102 | 4.13315 | 4.403494 | 4.31315
Option 2 | 20-52 | 0.3611735 | 0.2967873 | 0.3635821 | 1.901953 | 17.33497 | 7.269003 | 4.452223 | 7.112167 | 7.335731 | 19.20677 | 23.1538 | 24.12207
Option 2 | 52-75 | 0.2025724 | 0.1946401 | 0.2014696 | 0.3846409 | 6.875586 | 1.107018 | 0.7101451 | 1.084705 | 1.116731 | 5.881371 | 3.957169 | 4.129878
Option 2 | 75-82 | 0.1850712 | 0.1811494 | 0.1837353 | 0.267138 | 3.704688 | 0.6259194 | 0.4241363 | 0.614393 | 0.6301629 | 7.99225 | 5.615442 | 3.507657
Option 2 | 82-140 | 0.1661295 | 0.1644735 | 0.1647402 | 0.1921708 | 1.667721 | 0.3383822 | 0.2525072 | 0.3332494 | 0.3391728 | 3.667397 | 4.257224 | 4.410364
Option 3 | 20-55 | 0.3489731 | 0.2890579 | 0.3511074 | 1.782769 | 16.73203 | 6.786287 | 4.158376 | 6.639959 | 6.848657 | 17.9724 | 21.67015 | 22.5772
Option 3 | 55-72 | 0.2019409 | 0.1942389 | 0.2008194 | 0.3781242 | 6.706906 | 1.079426 | 0.6937714 | 1.057727 | 1.088816 | 5.441831 | 3.86437 | 4.033062
Option 3 | 72-90 | 0.1833289 | 0.1796445 | 0.1819812 | 0.2591083 | 3.467307 | 0.5932286 | 0.4050206 | 0.582447 | 0.5970453 | 7.497478 | 5.864265 | 5.194251
Option 3 | 90-140 | 0.1640151 | 0.1625747 | 0.1626231 | 0.1847227 | 1.469363 | 0.3105745 | 0.2358238 | 0.3060558 | 0.3110342 | 3.240866 | 3.769149 | 3.899752
Material compositions:
Water: H₂O (ρ = 1.00 g/cm³)
Fat (adipose, ICRU): H 11.4%, C 59.8%, N 0.7%, O 27.8%, Na 0.1%, S 0.1%, Cl 0.1% (ρ ≈ 0.95 g/cm³)
Soft Tissue (ICRU-44): H 10.2%, C 14.3%, N 3.4%, O 70.8%, Na 0.2%, P 0.3%, S 0.3%, Cl 0.2%, K 0.3% (ρ ≈ 1.06 g/cm³)
Hydroxyapatite Ca₁₀(PO₄)₆(OH)₂: H 0.2%, O 41.4%, P 18.5%, Ca 39.9% (ρ ≈ 3.16 g/cm³)
Iodine: pure element Z=53 (ρ ≈ 4.93 g/cm³). K-edge at 33.2 keV.
Iron: pure element Z=26 (ρ ≈ 7.87 g/cm³). K-edge at 7.1 keV (below range).
Titanium: pure Ti, Grade 4 (ρ ≈ 4.51 g/cm³). K-edge at 5.0 keV (below range).
Stainless Steel 316L: Fe 68%, Cr 17%, Ni 14%, Co 1% (ρ ≈ 8.0 g/cm³). All K-edges below range.
CoCr Alloy (Vitallium-type): Co 66%, Cr 28%, Ni 6% (ρ ≈ 8.3 g/cm³). All K-edges below range.
Tantalum: pure Ta Z=73 (ρ ≈ 16.7 g/cm³). K-edge at 67.4 keV — IN DETECTOR RANGE.
Platinum: pure Pt Z=78 (ρ ≈ 21.5 g/cm³). K-edge at 78.4 keV — IN DETECTOR RANGE.
Gold: pure Au Z=79 (ρ ≈ 19.3 g/cm³). K-edge at 80.7 keV — IN DETECTOR RANGE.
K-edges in detector range (20-140 keV):
Iodine: 33.169 keV (in bin 20-40 for Opt1)
Tantalum: 67.416 keV (in bin 56-75 for Opt1)
Platinum: 78.395 keV (in bin 75-140 for Opt1)
Gold: 80.725 keV (in bin 75-140 for Opt1)

## H (Z=1)
Hydrogen (H)
Z = 1, A = 1.008 g/mol
Source: NIST XCOM (Table 3)
Energy (MeV) | Energy (keV) | μ/ρ (cm²/g) | μ_en/ρ (cm²/g)
0.001 | 1 | 7.217 | 6.82
0.0015 | 1.5 | 2.148 | 1.752
0.002 | 2 | 1.059 | 0.6643
0.003 | 3 | 0.5612 | 0.1693
0.004 | 4 | 0.4546 | 0.06549
0.005 | 5 | 0.4193 | 0.03278
0.006 | 6 | 0.4042 | 0.01996
0.008 | 8 | 0.3914 | 0.0116
0.01 | 10 | 0.3854 | 0.009849
0.015 | 15 | 0.3764 | 0.01102
0.02 | 20 | 0.3695 | 0.01355
0.03 | 30 | 0.357 | 0.01863
0.04 | 40 | 0.3458 | 0.02315
0.05 | 50 | 0.3355 | 0.02709
0.06 | 60 | 0.326 | 0.03053
0.08 | 80 | 0.3091 | 0.0362
0.1 | 100 | 0.2944 | 0.04063
0.15 | 150 | 0.2651 | 0.04813
0.2 | 200 | 0.2429 | 0.05254
0.3 | 300 | 0.2112 | 0.05695
0.4 | 400 | 0.1893 | 0.0586
0.5 | 500 | 0.1729 | 0.059
0.6 | 600 | 0.1599 | 0.05875
0.8 | 800 | 0.1405 | 0.05739
1 | 1000 | 0.1263 | 0.05556
1.25 | 1250 | 0.1129 | 0.05311
1.5 | 1500 | 0.1027 | 0.05075
2 | 2000 | 0.08769 | 0.0465
3 | 3000 | 0.06921 | 0.03992
4 | 4000 | 0.05806 | 0.03523
5 | 5000 | 0.05049 | 0.03174
6 | 6000 | 0.04498 | 0.02905
8 | 8000 | 0.03746 | 0.02515
10 | 10000 | 0.03254 | 0.02247
15 | 15000 | 0.02539 | 0.01837
20 | 20000 | 0.02153 | 0.01606

## C (Z=6)
Carbon (C)
Z = 6, A = 12.011 g/mol
Source: NIST XCOM (Table 3)
Energy (MeV) | Energy (keV) | μ/ρ (cm²/g) | μ_en/ρ (cm²/g)
0.001 | 1 | 2211 | 2209
0.0015 | 1.5 | 700.2 | 699
0.002 | 2 | 302.6 | 301.6
0.003 | 3 | 90.33 | 89.63
0.004 | 4 | 37.78 | 37.23
0.005 | 5 | 19.12 | 18.66
0.006 | 6 | 10.95 | 10.54
0.008 | 8 | 4.576 | 4.242
0.01 | 10 | 2.373 | 2.078
0.015 | 15 | 0.8071 | 0.5627
0.02 | 20 | 0.442 | 0.2238
0.03 | 30 | 0.2562 | 0.06614
0.04 | 40 | 0.2076 | 0.03343
0.05 | 50 | 0.1871 | 0.02397
0.06 | 60 | 0.1753 | 0.02098
0.08 | 80 | 0.161 | 0.02037
0.1 | 100 | 0.1514 | 0.02147
0.15 | 150 | 0.1347 | 0.02449
0.2 | 200 | 0.1229 | 0.02655
0.3 | 300 | 0.1066 | 0.0287
0.4 | 400 | 0.09546 | 0.0295
0.5 | 500 | 0.08715 | 0.02969
0.6 | 600 | 0.08058 | 0.02956
0.8 | 800 | 0.07076 | 0.02885
1 | 1000 | 0.06361 | 0.02792
1.25 | 1250 | 0.0569 | 0.02669
1.5 | 1500 | 0.05179 | 0.02551
2 | 2000 | 0.04442 | 0.02345
3 | 3000 | 0.03562 | 0.02048
4 | 4000 | 0.03047 | 0.01849
5 | 5000 | 0.02708 | 0.0171
6 | 6000 | 0.02469 | 0.01607
8 | 8000 | 0.02154 | 0.01468
10 | 10000 | 0.01959 | 0.0138
15 | 15000 | 0.01698 | 0.01258
20 | 20000 | 0.01575 | 0.01198

## N (Z=7)
Nitrogen (N)
Z = 7, A = 14.007 g/mol
Source: NIST XCOM (Table 3)
Energy (MeV) | Energy (keV) | μ/ρ (cm²/g) | μ_en/ρ (cm²/g)
0.001 | 1 | 3311 | 3306
0.0015 | 1.5 | 1083 | 1080
0.002 | 2 | 476.9 | 475.5
0.003 | 3 | 145.6 | 144.7
0.004 | 4 | 61.66 | 60.94
0.005 | 5 | 31.44 | 30.86
0.006 | 6 | 18.09 | 17.59
0.008 | 8 | 7.562 | 7.17
0.01 | 10 | 3.879 | 3.545
0.015 | 15 | 1.236 | 0.9715
0.02 | 20 | 0.6178 | 0.3867
0.03 | 30 | 0.3066 | 0.1099
0.04 | 40 | 0.2288 | 0.05051
0.05 | 50 | 0.198 | 0.03217
0.06 | 60 | 0.1817 | 0.02548
0.08 | 80 | 0.1639 | 0.02211
0.1 | 100 | 0.1529 | 0.02231
0.15 | 150 | 0.1353 | 0.02472
0.2 | 200 | 0.1233 | 0.02665
0.3 | 300 | 0.1068 | 0.02873
0.4 | 400 | 0.09557 | 0.02952
0.5 | 500 | 0.08719 | 0.02969
0.6 | 600 | 0.08063 | 0.02956
0.8 | 800 | 0.07081 | 0.02886
1 | 1000 | 0.06364 | 0.02792
1.25 | 1250 | 0.05693 | 0.02669
1.5 | 1500 | 0.0518 | 0.0255
2 | 2000 | 0.0445 | 0.02347
3 | 3000 | 0.03579 | 0.02057
4 | 4000 | 0.03073 | 0.01867
5 | 5000 | 0.02742 | 0.01734
6 | 6000 | 0.02511 | 0.01639
8 | 8000 | 0.02209 | 0.01512
10 | 10000 | 0.02024 | 0.01434
15 | 15000 | 0.01782 | 0.01332
20 | 20000 | 0.01673 | 0.01285

## O (Z=8)
Oxygen (O)
Z = 8, A = 15.999 g/mol
Source: NIST XCOM (Table 3)
Energy (MeV) | Energy (keV) | μ/ρ (cm²/g) | μ_en/ρ (cm²/g)
0.001 | 1 | 4590 | 4576
0.0015 | 1.5 | 1549 | 1545
0.002 | 2 | 694.9 | 692.6
0.003 | 3 | 217.1 | 215.8
0.004 | 4 | 93.15 | 92.21
0.005 | 5 | 47.9 | 47.15
0.006 | 6 | 27.7 | 27.08
0.008 | 8 | 11.63 | 11.16
0.01 | 10 | 5.952 | 5.565
0.015 | 15 | 1.836 | 1.545
0.02 | 20 | 0.8651 | 0.6179
0.03 | 30 | 0.3779 | 0.1729
0.04 | 40 | 0.2585 | 0.0753
0.05 | 50 | 0.2132 | 0.04414
0.06 | 60 | 0.1907 | 0.03207
0.08 | 80 | 0.1678 | 0.02468
0.1 | 100 | 0.1551 | 0.02355
0.15 | 150 | 0.1361 | 0.02506
0.2 | 200 | 0.1237 | 0.02679
0.3 | 300 | 0.107 | 0.02877
0.4 | 400 | 0.09566 | 0.02953
0.5 | 500 | 0.08729 | 0.02971
0.6 | 600 | 0.0807 | 0.02957
0.8 | 800 | 0.07087 | 0.02887
1 | 1000 | 0.06372 | 0.02794
1.25 | 1250 | 0.05697 | 0.02669
1.5 | 1500 | 0.05185 | 0.02551
2 | 2000 | 0.04459 | 0.0235
3 | 3000 | 0.03597 | 0.02066
4 | 4000 | 0.031 | 0.01882
5 | 5000 | 0.02777 | 0.01757
6 | 6000 | 0.02552 | 0.01668
8 | 8000 | 0.02263 | 0.01553
10 | 10000 | 0.02089 | 0.01483
15 | 15000 | 0.01866 | 0.01396
20 | 20000 | 0.0177 | 0.0136

## Na (Z=11)
Sodium (Na)
Z = 11, A = 22.99 g/mol
Source: NIST XCOM (Table 3)
K-edge: 1.072 keV
Energy (MeV) | Energy (keV) | μ/ρ (cm²/g) | μ_en/ρ (cm²/g)
0.001 | 1 | 654.2 | 652.2
0.00103542 | 1.0354 | 596 | 594.1
0.0010721 | 1.0721 | 542.9 | 541
0.0010721 | 1.0721 | 6435 | 6320 | ← K-edge (post)
0.0015 | 1.5 | 3194 | 3151
0.002 | 2 | 1521 | 1504
0.003 | 3 | 507 | 502.3
0.004 | 4 | 226.1 | 223.8
0.005 | 5 | 119.4 | 117.8
0.006 | 6 | 70.3 | 69.15
0.008 | 8 | 30.18 | 29.41
0.01 | 10 | 15.57 | 14.99
0.015 | 15 | 4.694 | 4.313
0.02 | 20 | 2.057 | 1.759
0.03 | 30 | 0.7197 | 0.4928
0.04 | 40 | 0.3969 | 0.2031
0.05 | 50 | 0.2804 | 0.1063
0.06 | 60 | 0.2268 | 0.06625
0.08 | 80 | 0.1796 | 0.03761
0.1 | 100 | 0.1585 | 0.02931
0.15 | 150 | 0.1335 | 0.02579
0.2 | 200 | 0.1199 | 0.02635
0.3 | 300 | 0.1029 | 0.02771
0.4 | 400 | 0.09185 | 0.02833
0.5 | 500 | 0.08372 | 0.02845
0.6 | 600 | 0.07736 | 0.0283
0.8 | 800 | 0.06788 | 0.0276
1 | 1000 | 0.061 | 0.02669
1.25 | 1250 | 0.05454 | 0.02549
1.5 | 1500 | 0.04968 | 0.02437
2 | 2000 | 0.04282 | 0.02249
3 | 3000 | 0.03487 | 0.01997
4 | 4000 | 0.03037 | 0.01842
5 | 5000 | 0.02753 | 0.01743
6 | 6000 | 0.02559 | 0.01675
8 | 8000 | 0.02319 | 0.01595
10 | 10000 | 0.02181 | 0.01552
15 | 15000 | 0.02023 | 0.01508
20 | 20000 | 0.0197 | 0.01496

## P (Z=15)
Phosphorus (P)
Z = 15, A = 30.974 g/mol
Source: NIST XCOM (Table 3)
K-edge: 2.146 keV
Energy (MeV) | Energy (keV) | μ/ρ (cm²/g) | μ_en/ρ (cm²/g)
0.001 | 1 | 1913 | 1910
0.0015 | 1.5 | 654.7 | 652.2
0.002 | 2 | 301.8 | 299.6
0.0021455 | 2.1455 | 249.4 | 247.3
0.0021455 | 2.1455 | 2473 | 2343 | ← K-edge (post)
0.003 | 3 | 1118 | 1074
0.004 | 4 | 524.2 | 507.9
0.005 | 5 | 286 | 278.2
0.006 | 6 | 172.6 | 168.2
0.008 | 8 | 76.6 | 74.57
0.01 | 10 | 40.35 | 39.12
0.015 | 15 | 12.39 | 11.79
0.02 | 20 | 5.352 | 4.939
0.03 | 30 | 1.7 | 1.422
0.04 | 40 | 0.8096 | 0.585
0.05 | 50 | 0.4916 | 0.2965
0.06 | 60 | 0.3494 | 0.1735
0.08 | 80 | 0.2324 | 0.08083
0.1 | 100 | 0.1865 | 0.05068
0.15 | 150 | 0.1432 | 0.03188
0.2 | 200 | 0.125 | 0.02899
0.3 | 300 | 0.1055 | 0.0287
0.4 | 400 | 0.09359 | 0.02892
0.5 | 500 | 0.08511 | 0.02891
0.6 | 600 | 0.07854 | 0.02869
0.8 | 800 | 0.06884 | 0.02793
1 | 1000 | 0.06182 | 0.02698
1.25 | 1250 | 0.05526 | 0.02575
1.5 | 1500 | 0.05039 | 0.02462
2 | 2000 | 0.04358 | 0.02279
3 | 3000 | 0.0359 | 0.02049
4 | 4000 | 0.03172 | 0.01921
5 | 5000 | 0.02915 | 0.01846
6 | 6000 | 0.02747 | 0.01801
8 | 8000 | 0.02552 | 0.0176
10 | 10000 | 0.02452 | 0.01747
15 | 15000 | 0.02364 | 0.01754
20 | 20000 | 0.02363 | 0.01771

## S (Z=16)
Sulphur (S)
Z = 16, A = 32.065 g/mol
Source: NIST XCOM (Table 3)
K-edge: 2.472 keV
Energy (MeV) | Energy (keV) | μ/ρ (cm²/g) | μ_en/ρ (cm²/g)
0.001 | 1 | 2429 | 2426
0.0015 | 1.5 | 834.2 | 831.4
0.002 | 2 | 385.3 | 382.8
0.002472 | 2.472 | 216.8 | 214.5
0.002472 | 2.472 | 2070 | 1935 | ← K-edge (post)
0.003 | 3 | 1339 | 1265
0.004 | 4 | 633.8 | 606.6
0.005 | 5 | 348.7 | 336
0.006 | 6 | 211.6 | 204.6
0.008 | 8 | 94.65 | 91.71
0.01 | 10 | 50.12 | 48.47
0.015 | 15 | 15.5 | 14.77
0.02 | 20 | 6.708 | 6.235
0.03 | 30 | 2.113 | 1.809
0.04 | 40 | 0.9872 | 0.7466
0.05 | 50 | 0.5849 | 0.3779
0.06 | 60 | 0.4053 | 0.2199
0.08 | 80 | 0.2585 | 0.1
0.1 | 100 | 0.202 | 0.06052
0.15 | 150 | 0.1506 | 0.03516
0.2 | 200 | 0.1302 | 0.0308
0.3 | 300 | 0.1091 | 0.02983
0.4 | 400 | 0.09665 | 0.02991
0.5 | 500 | 0.08781 | 0.02984
0.6 | 600 | 0.08102 | 0.02959
0.8 | 800 | 0.07098 | 0.02878
1 | 1000 | 0.06373 | 0.0278
1.25 | 1250 | 0.05697 | 0.02652
1.5 | 1500 | 0.05193 | 0.02535
2 | 2000 | 0.04498 | 0.02349
3 | 3000 | 0.03715 | 0.02118
4 | 4000 | 0.03293 | 0.01993
5 | 5000 | 0.03036 | 0.01923
6 | 6000 | 0.02872 | 0.01884
8 | 8000 | 0.02682 | 0.0185
10 | 10000 | 0.02589 | 0.01845
15 | 15000 | 0.02517 | 0.01864
20 | 20000 | 0.02529 | 0.01889

## Cl (Z=17)
Chlorine (Cl)
Z = 17, A = 35.453 g/mol
Source: NIST XCOM (Table 3)
K-edge: 2.822 keV
Energy (MeV) | Energy (keV) | μ/ρ (cm²/g) | μ_en/ρ (cm²/g)
0.001 | 1 | 2832 | 2829
0.0015 | 1.5 | 977.1 | 974.2
0.002 | 2 | 452 | 449.4
0.0028224 | 2.8224 | 177.4 | 175.2
0.0028224 | 2.8224 | 1637 | 1506 | ← K-edge (post)
0.003 | 3 | 1473 | 1361
0.004 | 4 | 703.7 | 662.6
0.005 | 5 | 390.1 | 371.1
0.006 | 6 | 238.4 | 228.2
0.008 | 8 | 107.5 | 103.4
0.01 | 10 | 57.25 | 55.1
0.015 | 15 | 17.84 | 17
0.02 | 20 | 7.739 | 7.227
0.03 | 30 | 2.425 | 2.114
0.04 | 40 | 1.117 | 0.8756
0.05 | 50 | 0.6483 | 0.4433
0.06 | 60 | 0.4395 | 0.257
0.08 | 80 | 0.2696 | 0.1148
0.1 | 100 | 0.205 | 0.06745
0.15 | 150 | 0.148 | 0.03639
0.2 | 200 | 0.1266 | 0.03067
0.3 | 300 | 0.1054 | 0.02898
0.4 | 400 | 0.09311 | 0.02887
0.5 | 500 | 0.08453 | 0.02874
0.6 | 600 | 0.07795 | 0.02847
0.8 | 800 | 0.06826 | 0.02767
1 | 1000 | 0.06128 | 0.02671
1.25 | 1250 | 0.05478 | 0.02549
1.5 | 1500 | 0.04994 | 0.02436
2 | 2000 | 0.04328 | 0.02258
3 | 3000 | 0.03585 | 0.02043
4 | 4000 | 0.03188 | 0.01931
5 | 5000 | 0.0295 | 0.01871
6 | 6000 | 0.02798 | 0.01839
8 | 8000 | 0.02628 | 0.01819
10 | 10000 | 0.02549 | 0.01824
15 | 15000 | 0.02496 | 0.01861
20 | 20000 | 0.0252 | 0.01899

## K (Z=19)
Potassium (K)
Z = 19, A = 39.098 g/mol
Source: NIST XCOM (Table 3)
K-edge: 3.607 keV
Energy (MeV) | Energy (keV) | μ/ρ (cm²/g) | μ_en/ρ (cm²/g)
0.001 | 1 | 4058 | 4053
0.0015 | 1.5 | 1418 | 1415
0.002 | 2 | 659.2 | 656.3
0.003 | 3 | 219.8 | 217.4
0.0036074 | 3.6074 | 132.7 | 130.6
0.0036074 | 3.6074 | 1201 | 1065 | ← K-edge (post)
0.004 | 4 | 925.6 | 830.4
0.005 | 5 | 518.9 | 475.2
0.006 | 6 | 320.5 | 297.4
0.008 | 8 | 146.9 | 138.3
0.01 | 10 | 79.07 | 74.9
0.015 | 15 | 25.03 | 23.7
0.02 | 20 | 10.93 | 10.23
0.03 | 30 | 3.413 | 3.045
0.04 | 40 | 1.541 | 1.272
0.05 | 50 | 0.8679 | 0.6454
0.06 | 60 | 0.5678 | 0.373
0.08 | 80 | 0.3251 | 0.1628
0.1 | 100 | 0.2345 | 0.09161
0.15 | 150 | 0.1582 | 0.04346
0.2 | 200 | 0.1319 | 0.03378
0.3 | 300 | 0.108 | 0.03015
0.4 | 400 | 0.09495 | 0.02959
0.5 | 500 | 0.086 | 0.02929
0.6 | 600 | 0.07922 | 0.02895
0.8 | 800 | 0.06929 | 0.02807
1 | 1000 | 0.06216 | 0.02707
1.25 | 1250 | 0.05556 | 0.02581
1.5 | 1500 | 0.05068 | 0.02467
2 | 2000 | 0.04399 | 0.0229
3 | 3000 | 0.03666 | 0.02084
4 | 4000 | 0.03282 | 0.01985
5 | 5000 | 0.03054 | 0.01935
6 | 6000 | 0.02915 | 0.01914
8 | 8000 | 0.02766 | 0.0191
10 | 10000 | 0.02704 | 0.01928
15 | 15000 | 0.02687 | 0.01983
20 | 20000 | 0.02737 | 0.02029

## Ca (Z=20)
Calcium (Ca)
Z = 20, A = 40.078 g/mol
Source: NIST XCOM (Table 3)
K-edge: 4.038 keV
Energy (MeV) | Energy (keV) | μ/ρ (cm²/g) | μ_en/ρ (cm²/g)
0.001 | 1 | 4867 | 4861
0.0015 | 1.5 | 1714 | 1710
0.002 | 2 | 799.9 | 796.6
0.003 | 3 | 267.6 | 265
0.004 | 4 | 121.8 | 119.7
0.0040381 | 4.0381 | 118.7 | 116.6
0.0040381 | 4.0381 | 1023 | 888.7 | ← K-edge (post)
0.005 | 5 | 602.6 | 537.3
0.006 | 6 | 373.1 | 338.7
0.008 | 8 | 172.6 | 160
0.01 | 10 | 93.41 | 87.44
0.015 | 15 | 29.79 | 28.04
0.02 | 20 | 13.06 | 12.2
0.03 | 30 | 4.08 | 3.665
0.04 | 40 | 1.83 | 1.538
0.05 | 50 | 1.019 | 0.7822
0.06 | 60 | 0.6578 | 0.452
0.08 | 80 | 0.3656 | 0.1958
0.1 | 100 | 0.2571 | 0.1085
0.15 | 150 | 0.1674 | 0.04876
0.2 | 200 | 0.1376 | 0.03639
0.3 | 300 | 0.1116 | 0.03146
0.4 | 400 | 0.09783 | 0.0306
0.5 | 500 | 0.08851 | 0.03019
0.6 | 600 | 0.08148 | 0.02979
0.8 | 800 | 0.07122 | 0.02884
1 | 1000 | 0.06388 | 0.0278
1.25 | 1250 | 0.05709 | 0.0265
1.5 | 1500 | 0.05207 | 0.02532
2 | 2000 | 0.04524 | 0.02352
3 | 3000 | 0.0378 | 0.02147
4 | 4000 | 0.03395 | 0.02052
5 | 5000 | 0.0317 | 0.02007
6 | 6000 | 0.03035 | 0.01992
8 | 8000 | 0.02892 | 0.01997
10 | 10000 | 0.02839 | 0.02022
15 | 15000 | 0.02838 | 0.02088
20 | 20000 | 0.02903 | 0.0214

## I (Z=53)
Iodine (I)
Z = 53, A = 126.904 g/mol
Source: NIST XCOM (Table 3)
Edges: M1 = 1.072 keV, L3 = 4.557 keV, L2 = 4.852 keV, L1 = 5.188 keV, K = 33.169 keV
Energy (MeV) | Energy (keV) | μ/ρ (cm²/g) | μ_en/ρ (cm²/g)
0.001 | 1 | 9096 | 9078
0.00103542 | 1.0354 | 8465 | 8448
0.0010721 | 1.0721 | 7863 | 7847
0.0010721 | 1.0721 | 8198 | 8181 | ← M1-edge (post)
0.0015 | 1.5 | 3919 | 3908
0.002 | 2 | 1997 | 1988
0.003 | 3 | 742 | 735.1
0.004 | 4 | 360.7 | 354.8
0.0045571 | 4.5571 | 259.2 | 253.7
0.0045571 | 4.5571 | 755 | 712.1 | ← L3-edge (post)
0.00470229 | 4.7023 | 712.3 | 672.4
0.0048521 | 4.8521 | 663.6 | 627
0.0048521 | 4.8521 | 894.3 | 837.5 | ← L2-edge (post)
0.005 | 5 | 843 | 790.3
0.0051881 | 5.1881 | 766.5 | 719.8
0.0051881 | 5.1881 | 883.7 | 828.3 | ← L1-edge (post)
0.006 | 6 | 617.3 | 582.2
0.008 | 8 | 292.2 | 277.7
0.01 | 10 | 162.6 | 154.8
0.015 | 15 | 55.12 | 52.08
0.02 | 20 | 25.43 | 23.63
0.03 | 30 | 8.561 | 7.622
0.0331694 | 33.1694 | 6.553 | 5.744
0.0331694 | 33.1694 | 35.82 | 11.88 | ← K-edge (post)
0.04 | 40 | 22.1 | 9.616
0.05 | 50 | 12.32 | 6.573
0.06 | 60 | 7.579 | 4.518
0.08 | 80 | 3.51 | 2.331
0.1 | 100 | 1.942 | 1.342
0.15 | 150 | 0.6978 | 0.4742
0.2 | 200 | 0.3663 | 0.2295
0.3 | 300 | 0.1771 | 0.09257
0.4 | 400 | 0.1217 | 0.0565
0.5 | 500 | 0.09701 | 0.04267
0.6 | 600 | 0.08313 | 0.03598
0.8 | 800 | 0.06749 | 0.02962
1 | 1000 | 0.05841 | 0.02646
1.25 | 1250 | 0.05111 | 0.02399
1.5 | 1500 | 0.04647 | 0.02243
2 | 2000 | 0.04124 | 0.02092
3 | 3000 | 0.03716 | 0.02059
4 | 4000 | 0.03607 | 0.02142
5 | 5000 | 0.03608 | 0.0225
6 | 6000 | 0.03655 | 0.02357
8 | 8000 | 0.03815 | 0.02553
10 | 10000 | 0.04002 | 0.02714
15 | 15000 | 0.04455 | 0.0298
20 | 20000 | 0.04823 | 0.03101

## Ti (Z=22)
Titanium (Ti)
Z = 22, A = 47.867 g/mol
Source: NIST XCOM (Table 3)
Edges: K = 4.966 keV
Energy (MeV) | Energy (keV) | μ/ρ (cm²/g) | μ_en/ρ (cm²/g)
0.001 | 1 | 5869 | 5860
0.0015 | 1.5 | 2096 | 2091
0.002 | 2 | 986 | 982.4
0.003 | 3 | 332.3 | 329.5
0.004 | 4 | 151.7 | 149.4
0.0049664 | 4.9664 | 83.8 | 81.88
0.0049664 | 4.9664 | 687.8 | 568.4 | ← K-edge (post)
0.005 | 5 | 683.8 | 565.7
0.006 | 6 | 432.3 | 369.1
0.008 | 8 | 202.3 | 179.3
0.01 | 10 | 110.7 | 100.1
0.015 | 15 | 35.87 | 33.11
0.02 | 20 | 15.85 | 14.65
0.03 | 30 | 4.972 | 4.488
0.04 | 40 | 2.214 | 1.904
0.05 | 50 | 1.213 | 0.9737
0.06 | 60 | 0.7661 | 0.5634
0.08 | 80 | 0.4052 | 0.2422
0.1 | 100 | 0.2721 | 0.1312
0.15 | 150 | 0.1649 | 0.05393
0.2 | 200 | 0.1314 | 0.03726

## Cr (Z=24)
Chromium (Cr)
Z = 24, A = 51.996 g/mol
Source: NIST XCOM (Table 3)
Edges: K = 5.989 keV
Energy (MeV) | Energy (keV) | μ/ρ (cm²/g) | μ_en/ρ (cm²/g)
0.001 | 1 | 7405 | 7388
0.0015 | 1.5 | 2694 | 2687
0.002 | 2 | 1277 | 1272
0.003 | 3 | 433.9 | 430.5
0.004 | 4 | 198.8 | 196.1
0.005 | 5 | 108 | 105.7
0.0059892 | 5.9892 | 65.74 | 63.83
0.0059892 | 5.9892 | 597.7 | 402.7 | ← K-edge (post)
0.006 | 6 | 516 | 402.7
0.008 | 8 | 251.3 | 208.7
0.01 | 10 | 138.6 | 119.3
0.015 | 15 | 45.71 | 40.93
0.02 | 20 | 20.38 | 18.46
0.03 | 30 | 6.434 | 5.78
0.04 | 40 | 2.856 | 2.482
0.05 | 50 | 1.55 | 1.278
0.06 | 60 | 0.9639 | 0.742
0.08 | 80 | 0.4905 | 0.3182
0.1 | 100 | 0.3166 | 0.1701
0.15 | 150 | 0.1788 | 0.06536
0.2 | 200 | 0.1378 | 0.04211

## Fe (Z=26)
Iron (Fe)
Z = 26, A = 55.845 g/mol
Source: NIST XCOM (Table 3)
Edges: K = 7.112 keV
Energy (MeV) | Energy (keV) | μ/ρ (cm²/g) | μ_en/ρ (cm²/g)
0.001 | 1 | 9085 | 9052
0.0015 | 1.5 | 3399 | 3388
0.002 | 2 | 1626 | 1620
0.003 | 3 | 557.6 | 553.5
0.004 | 4 | 256.7 | 253.6
0.005 | 5 | 139.8 | 137.2
0.006 | 6 | 84.84 | 82.65
0.007112 | 7.112 | 53.19 | 51.33
0.007112 | 7.112 | 407.6 | 297.8 | ← K-edge (post)
0.008 | 8 | 305.6 | 231.6
0.01 | 10 | 170.6 | 136.9
0.015 | 15 | 57.08 | 48.96
0.02 | 20 | 25.68 | 22.6
0.03 | 30 | 8.176 | 7.251
0.04 | 40 | 3.629 | 3.155
0.05 | 50 | 1.958 | 1.638
0.06 | 60 | 1.205 | 0.9555
0.08 | 80 | 0.5952 | 0.4104
0.1 | 100 | 0.3717 | 0.2177
0.15 | 150 | 0.1964 | 0.07961
0.2 | 200 | 0.146 | 0.04825

## Co (Z=27)
Cobalt (Co)
Z = 27, A = 58.933 g/mol
Source: NIST XCOM (Table 3)
Edges: K = 7.709 keV
Energy (MeV) | Energy (keV) | μ/ρ (cm²/g) | μ_en/ρ (cm²/g)
0.001 | 1 | 9796 | 9750
0.0015 | 1.5 | 3697 | 3682
0.002 | 2 | 1779 | 1771
0.003 | 3 | 612.9 | 608.4
0.004 | 4 | 283 | 279.6
0.005 | 5 | 154.3 | 151.5
0.006 | 6 | 93.7 | 91.38
0.0077089 | 7.7089 | 47.1 | 45.3
0.0077089 | 7.7089 | 355.5 | 250.7 | ← K-edge (post)
0.008 | 8 | 324.8 | 232.2
0.01 | 10 | 184.1 | 141.3
0.015 | 15 | 62.01 | 51.78
0.02 | 20 | 28.03 | 24.21
0.03 | 30 | 8.962 | 7.873
0.04 | 40 | 3.981 | 3.45
0.05 | 50 | 2.144 | 1.799
0.06 | 60 | 1.314 | 1.052
0.08 | 80 | 0.6414 | 0.4528
0.1 | 100 | 0.3949 | 0.2397
0.15 | 150 | 0.2023 | 0.08597
0.2 | 200 | 0.1476 | 0.05071

## Ta (Z=73)
Tantalum (Ta)
Z = 73, A = 180.948 g/mol
Source: NIST XCOM (Table 3)
Edges: M5=1.735, M4=1.793, M3=2.194, M2=2.469, M1=2.708, L3=9.881, L2=11.136, L1=11.682, K=67.416 keV
Energy (MeV) | Energy (keV) | μ/ρ (cm²/g) | μ_en/ρ (cm²/g)
0.001 | 1 | 3510 | 3498
0.0015 | 1.5 | 1566 | 1555
0.0017351 | 1.7351 | 1154 | 1144
0.0017351 | 1.7351 | 1417 | 1401 | ← M5-edge (post)
0.00176391 | 1.7639 | 2053 | 2024
0.0017932 | 1.7932 | 3082 | 3034
0.0017932 | 1.7932 | 3421 | 3367 | ← M4-edge (post)
0.002 | 2 | 3771 | 3711
0.002194 | 2.194 | 2985 | 2939
0.002194 | 2.194 | 3464 | 3411 | ← M3-edge (post)
0.0023273 | 2.3273 | 3003 | 2957
0.0024687 | 2.4687 | 2604 | 2566
0.0024687 | 2.4687 | 2768 | 2727 | ← M2-edge (post)
0.00258558 | 2.5856 | 2486 | 2449
0.002708 | 2.708 | 2233 | 2201
0.002708 | 2.708 | 2329 | 2296 | ← M1-edge (post)
0.003 | 3 | 1838 | 1812
0.004 | 4 | 922.2 | 907.3
0.005 | 5 | 532.8 | 522.3
0.006 | 6 | 338.2 | 329.9
0.008 | 8 | 163.9 | 157.9
0.0098811 | 9.8811 | 95.99 | 91.17
0.0098811 | 9.8811 | 244.3 | 207.3 | ← L3-edge (post)
0.01 | 10 | 237.9 | 202.1
0.0111361 | 11.1361 | 179.1 | 154
0.0111361 | 11.1361 | 244.9 | 201.8 | ← L2-edge (post)
0.0114055 | 11.4055 | 239.3 | 191.7
0.0116815 | 11.6815 | 218.2 | 181.1
0.0116815 | 11.6815 | 251.8 | 207.7 | ← L1-edge (post)
0.015 | 15 | 134 | 114.3
0.02 | 20 | 63.34 | 55.32
0.03 | 30 | 21.87 | 19.23
0.04 | 40 | 10.25 | 8.899
0.05 | 50 | 5.717 | 4.854
0.06 | 60 | 3.569 | 2.947
0.0674164 | 67.4164 | 2.652 | 2.139
0.0674164 | 67.4164 | 11.8 | 3.379 | ← K-edge (post)
0.08 | 80 | 7.587 | 2.924
0.1 | 100 | 4.302 | 2.092
0.15 | 150 | 1.531 | 0.9188
0.2 | 200 | 0.7598 | 0.4784

## Pt (Z=78)
Platinum (Pt)
Z = 78, A = 195.084 g/mol
Source: NIST XCOM (Table 3)
Edges: M5=2.122, M4=2.202, M3=2.645, M2=3.027, M1=3.296, L3=11.564, L2=13.273, L1=13.880, K=78.395 keV
Energy (MeV) | Energy (keV) | μ/ρ (cm²/g) | μ_en/ρ (cm²/g)
0.001 | 1 | 4433 | 4421
0.0015 | 1.5 | 1986 | 1974
0.002 | 2 | 1081 | 1069
0.0021216 | 2.1216 | 950.6 | 939.3
0.0021216 | 2.1216 | 1034 | 1021 | ← M5-edge (post)
0.00216138 | 2.1614 | 1431 | 1405
0.0022019 | 2.2019 | 2341 | 2292
0.0022019 | 2.2019 | 2487 | 2434 | ← M4-edge (post)
0.00241348 | 2.4135 | 2512 | 2457
0.0026454 | 2.6454 | 2307 | 2258
0.0026454 | 2.6454 | 2663 | 2606 | ← M3-edge (post)
0.003 | 3 | 1965 | 1925
0.0030265 | 3.0265 | 1923 | 1884
0.0030265 | 3.0265 | 2041 | 2000 | ← M2-edge (post)
0.00315838 | 3.1584 | 1844 | 1806
0.003296 | 3.296 | 1671 | 1637
0.003296 | 3.296 | 1742 | 1707 | ← M1-edge (post)
0.004 | 4 | 1100 | 1078
0.005 | 5 | 640.2 | 626.2
0.006 | 6 | 408.3 | 397.9
0.008 | 8 | 198.7 | 191.7
0.01 | 10 | 113.2 | 107.8
0.0115637 | 11.5637 | 78.44 | 73.88
0.0115637 | 11.5637 | 194.6 | 159.4 | ← L3-edge (post)
0.0123887 | 12.3887 | 161.8 | 133.9
0.0132726 | 13.2726 | 134.9 | 112.7
0.0132726 | 13.2726 | 185.3 | 146.3 | ← L2-edge (post)
0.0135729 | 13.5729 | 184.8 | 139.5
0.0138799 | 13.8799 | 166.6 | 132.5
0.0138799 | 13.8799 | 192.1 | 151.7 | ← L1-edge (post)
0.015 | 15 | 157.8 | 126.5
0.02 | 20 | 75.74 | 63.33
0.03 | 30 | 26.41 | 22.68
0.04 | 40 | 12.45 | 10.67
0.05 | 50 | 6.954 | 5.879
0.06 | 60 | 4.339 | 3.595
0.0783948 | 78.3948 | 2.203 | 1.738
0.0783948 | 78.3948 | 9.301 | 2.627 | ← K-edge (post)
0.08 | 80 | 8.731 | 2.592
0.1 | 100 | 4.993 | 2.081
0.15 | 150 | 1.795 | 1.006
0.2 | 200 | 0.8896 | 0.5413

## Au (Z=79)
Gold (Au)
Z = 79, A = 196.967 g/mol
Source: NIST XCOM (Table 3)
Edges: M5=2.206, M4=2.291, M3=2.743, M2=3.148, M1=3.425, L3=11.919, L2=13.734, L1=14.353, K=80.725 keV
Energy (MeV) | Energy (keV) | μ/ρ (cm²/g) | μ_en/ρ (cm²/g)
0.001 | 1 | 4652 | 4639
0.0015 | 1.5 | 2089 | 2076
0.002 | 2 | 1137 | 1125
0.0022057 | 2.2057 | 918.7 | 907.4
0.0022057 | 2.2057 | 997.1 | 983.6 | ← M5-edge (post)
0.00224799 | 2.248 | 1386 | 1360
0.0022911 | 2.2911 | 2258 | 2208
0.0022911 | 2.2911 | 2389 | 2336 | ← M4-edge (post)
0.00250689 | 2.5069 | 2380 | 2325
0.002743 | 2.743 | 2203 | 2154
0.002743 | 2.743 | 2541 | 2484 | ← M3-edge (post)
0.003 | 3 | 2049 | 2005
0.0031478 | 3.1478 | 1822 | 1783
0.0031478 | 3.1478 | 1933 | 1892 | ← M2-edge (post)
0.00328343 | 3.2834 | 1748 | 1710
0.0034249 | 3.4249 | 1585 | 1552
0.0034249 | 3.4249 | 1652 | 1618 | ← M1-edge (post)
0.004 | 4 | 1144 | 1120
0.005 | 5 | 666.1 | 651.2
0.006 | 6 | 425.3 | 414.3
0.008 | 8 | 207.2 | 199.9
0.01 | 10 | 118.1 | 112.6
0.0119187 | 11.9187 | 75.82 | 71.29
0.0119187 | 11.9187 | 187 | 152.1 | ← L3-edge (post)
0.012794 | 12.794 | 154.6 | 127.2
0.0137336 | 13.7336 | 128.3 | 106.6
0.0137336 | 13.7336 | 176.4 | 137.9 | ← L2-edge (post)
0.0140398 | 14.0398 | 176.6 | 131.7
0.0143528 | 14.3528 | 158.8 | 125.2
0.0143528 | 14.3528 | 183 | 143.2 | ← L1-edge (post)
0.015 | 15 | 163.7 | 129.4
0.02 | 20 | 78.83 | 65.22
0.03 | 30 | 27.52 | 23.49
0.04 | 40 | 12.98 | 11.09
0.05 | 50 | 7.256 | 6.124
0.06 | 60 | 4.528 | 3.751
0.08 | 80 | 2.185 | 1.72
0.0807249 | 80.7249 | 2.137 | 1.678
0.0807249 | 80.7249 | 8.904 | 2.512 | ← K-edge (post)
0.1 | 100 | 5.158 | 2.074
0.15 | 150 | 1.86 | 1.026
0.2 | 200 | 0.9214 | 0.5563